## Sheet1
Tyndale Fabric Chart
Fabric | Knit / Woven | Inherent / Treated | Owner of Brand | Garment Manufacturer | Fabric / Fiber Supplier | Fabric Weight | Arc Rating | Flash Fire Rated | Fabric Content | Made in U.S.A. | Tyndale Part Number | Vendor Part Number
Excel FR® | Woven | Treated | Bulwark | Bulwark | Not Available | 9oz Excel FR® | Arc Rating 10.6 HRC 2 | Yes | 100% Cotton | No | J400B Coverall | CEC2
Excel FR® | Woven | Treated | Bulwark | Bulwark | Not Available | 9oz Twill | Arc Rating 10.6 HRC 2 | Yes | 100% Cotton | No | J404B Coverall | CEB2
Excel FR® ComforTouch® | Woven | Treated | Bulwark | Bulwark | Not Available | 7oz Excel FR® Comfortouch® | Arc Rating 8.6 HRC 2 | Yes | 88% Cotton 12% High Tenacity Nylon | No | K410B Coverall | CLB2
Excel FR® ComforTouch® | Woven | Treated | Bulwark | Bulwark | Not Available | 11oz Duck | Arc Rating 14.6 HRC 2 | No | 88% Cotton 12% High Tenacity Nylon | No | K500B Overalls | BLF8
Amplitude G2™ | Knit | Treated | Bulwark | Bulwark | Milliken | 5.3oz Knit | Arc Rating 8.2 | Yes | 69% Cotton 25% Polyester 65 Polyoxadiazole | No | T065B Shirt T046B Shirt T045B Shirt T026B Shirt T025B Shirt T043B Shirt | QT20DB QT10DB QT12RD QT30GY QT32BK QT11RD
Carhartt FR Treated Cotton Blend | Woven | Treated | Unbranded | Carhartt | Mount Vernon Mills | 14.5oz Denim | Arc Rating 25 HRC 3 | Yes | 88% Cotton 12% High Tenacity Nylon | Yes | K230C Jean | FRB160
Carhartt FR Treated Cotton Blend | Woven | Treated | Unbranded | Carhartt | Mount Vernon Mills | 8.5oz Canvas | Arc Rating 12.1 HRC 2 | Yes | 88% Cotton 12% High Tenacity Nylon | Yes | K290C Jean | FRB159
Carhartt FR Treated Cotton | Woven | Treated | Unbranded | Carhartt | Mount Vernon Mills | 11.75oz Denim | Arc Rating 15.2 HRC 2 | Yes | 100% Cotton | Yes | J235C Jean | FRB100
Carhartt FR Treated Cotton | Woven | Treated | Unbranded | Carhartt | Mount Vernon Mills | 13oz Cotton Duck | Arc Rating 16 HRC 2 | Yes | 100% Cotton | Yes | J295C Jean J500C Overall | FRB229 FRR45
Carhartt FR Treated Cotton Canvas | Woven | Treated | Unbranded | Carhartt | Mount Vernon Mills | 8.5oz FR Canvas 6.75oz FR Quilt Lining | Arc Rating 33.5 HRC 3 | No | 88% Cotton 12% High Tenacity Nylon | Yes | K270C Pants | FRB194
Carhartt FR Treated Cotton Canvas | Woven | Treated | Unbranded | Carhartt | Mount Vernon Mills | 8.5oz FR Canvas | Arc Rating 12.1 HRC 2 | Yes | 88% Cotton 12% High Tenacity Nylon | Yes | K215C Pant | FRB240 FRX007
Carhartt FR Treated Cotton | Woven | Treated | Unbranded | Carhartt | Mount Vernon Mills | 14.5oz Denim | Arc Rating 12.4 HRC 2 | Yes | 88% Cotton 12% High-Tenacity Cotton | Yes | K250C Pant | FRB002
Carhartt FR Treated Cotton Canvas | Woven | Treated | Unbranded | Carhartt | Mount Vernon Mills | 8.5oz Canvas 6oz Twill Lining | Arc Rating 19.2 HRC 2 | No | 88% Cotton 12% High Tenacity Nylon | Yes | K615C Jacket | FRJ020
Carhartt FR Treated Cotton Blend | Woven | Treated | Unbranded | Carhartt | Mount Vernon Mills | 7oz Twill | Arc Rating 8.6 HRC 2 | Yes | 88% Cotton 12% High Tenacity Nylon | Yes | K190C Coverall | FRS160
Reliant® | Knit | Inherent | Unbranded | Carhartt | ITI | 14oz Knit | Arc Rating 33.6 HRC 3 | Yes | 58% Modacrylic 35% Cotton 7% Polyester | Yes | F726C Sweatshirt | FRK007
Carhartt FR Treated Modacrylic Blend | Knit | Inherent | Unbranded | Carhartt | ITI | 6.5 oz Knit | Arc Rating 33.6 HRC 3 | No | 55% Modacrylic 45% Cotton | Yes | F710C Sweatshirt | FRK127
Force® | Knit | Inherent | Unbranded | Carhartt | ITI | 6 oz Knit | Arc Rating 4.7 HRC 1 | No | 48% Modacrylic 48% Tencel® 4% Spandex | Yes | F029C Shirt F028C Shirt | FRK008 FRK009
Cahartt FR Knit | Knit | Treated | Unbranded | Carhartt | Antex | 6.75oz Knit | Arc Rating 8.9 HRC 2 | No | 100% Cotton | Yes | J020C Shirt J085C Shirt | 100235 100549
DRIFIRE® | Woven | Inherent | DRIFIRE® | DRIFIRE® | Drifire | 5.5oz Silkweight Fabric | Arc Rating 4.4 HRC 1 | No | 85% Modacrylic 15% Viscose | Yes | F939Y Boxer | 20000218
DRIFIRE® | Knit | Inherent | DRIFIRE® | DRIFIRE® | Drifire | 8.75oz Knit | Arc Rating 8.7 HRC 2 | No | 85% Modacrylic 15% Viscose | Yes | M038Y Shirt | 20000150
Indura® | Woven | Treated | Westex | NSA | Westex | 14oz Indura® Denim 7oz Indura® Brushed Cotton | Arc Rating 26.3 HRC 3 | No | 100% Cotton | Yes | I276Y Jean | J02DJRS W_I_
TECGEN® | Woven | Inherent | Tecgen | Tecgen | Tecgen | 5.5oz. Woven | Arc Rating 8 HRC 2 | No | 39% Modacrylic 31% Rayon 18% Tecgen Acrylic 12% Aramid | No | F156Y Shirt | A01-16-03
Thermal FR® | Knit | Inherent | Polartec | True North | Polartec | 12 oz Thermal FR® | Arc Rating 11.8 HRC 2 | No | 70% Modacrylic 30% Rayon | N/A | M770Y Jacket | DF15_
Nomex® IIIA Thermal FR ® | Knit | Inherent | Polartec | True North | Polartec | 8.7 oz Thermal FR® | Arc Rating 17.9 HRC 2 | Yes | 93% Nomex 5% Kevlar 2% Carbon | N/A | N735Y Jacket | DF10_
Power Dry® | Knit | Inherent | Polartec | True North | Polartec | 5.2oz Power Dry® | Arc Rating: 5 HRC 1 | No | 72% Modacrylic 28% Rayon | Yes | F016Y Shirt F017Y Shirt | DFB61_ DFB51_
Indura® | Woven | Treated | Westex | Workrite | Westex | 9.5oz Twill | Arc Rating 10.8 HRC 2 | No | 100% Cotton | Yes | I404W Coverall | 131ID-95
Nomex® | Woven | Inherent | Dupont | Workrite | Dupont | 6oz Nomex IIIA® | Arc Rating 5.7 HRC 1 | Yes | 93% Nomex 5% Kevlar 2% Static Dissipative Fiber | No | N640W Jacket | 320NX-60
Indura® | Woven | Treated | Westex | Workrite | Westex | 7oz Twill | Arc Rating 7.7 HRC 1 | No | 100% Cotton | Yes | I100W Shirt | 231ID-70
Protera® | Woven | Inherent | DuPont | Workrite | Dupont | 6.5oz Protera | Arc Rating 8.5 HRC 2 | Yes | 65% Modacrylic 23% Nomex 10% Kevlar 2% Antistatic Fiber | No | N199W Shirt | 235PO-65
FR Treated Cotton Denim | Woven | Treated | Wrangler | Wrangler | Not Available | 14.75oz Cotton Denim | Arc Rating 23.8 HRC 2 | Yes | 100% Cotton | No | J230Y Jean J235Y Jean | FR31MWZ FR13MWZ
FRMC® | Knit | Inherent | Tyndale | Tyndale | FLF | 7.3 oz Lacoste Knit | Arc Rating 10.9 HRC 2 | Yes | 55% Modacrylic 45% Cotton | Yes | M040T Shirt M060T Shirt
UltraSoft® | Knit | Treated | Westex | Tyndale | Westex | 6oz Knit | Arc Rating 10.9 HRC 2 | Yes | 88% Cotton 12% High Tenacity Nylon | Yes | U020T Shirt U040T Shirt U060T Shirt
FRMC® | Knit | Inherent | Tyndale | Tyndale | FLF | 11oz Double French Terry | Arc Rating 12.4 HRC 2 | No | 60% Modacrylic 40% Cotton | Yes | F067T Shirt
FRMC® | Knit | Inherent | Tyndale | Tyndale | FLF | 5oz Jersey Knit | Arc Rating 4.7 HRC 1 | No | 60% Modacrylic 40% Cotton | Yes | F025T Shirt
FRMC® | Knit | Inherent | Tyndale | Tyndale | FLF | 6.5oz Jersey Knit | Arc Rating 10.9 HRC 2 | No | 60% Modacrylic 40% Cotton | Yes | M080T Shirt
Amtex® | Woven | Treated | Mount Vernon Mills | Tyndale | Mount Vernon Mills | 6oz Amtex FR | Arc Rating 5.8 HRC 1 | Yes | 88% Cotton 12% Nylon Twill | Yes | K186T Shirt
UltraSoft® | Woven | Treated | Westex | Tyndale | Westex | 5.5oz Twill | Arc Rating 6 HRC 1 | Yes | 88% Cotton 12% High Tenacity Nylon | Yes | U186T Shirt
FRMC® | Woven | Inherent | Tyndale | Tyndale | FLF | 5.4 oz Twill | Arc Rating 7.4 HRC 1 | Yes | 60% Modacrylic 30% Cotton 10% Nylon | Yes | M186T Shirt
FRMC® | Knit | Inherent | Tyndale | Tyndale | FLF | 6.5oz Interlock Knit | Arc Rating 8.7 HRC 2 | Yes | 55% Modacrylic 45% Cotton | Yes | M020T Shirt
Amtex® | Woven | Treated | Mount Vernon Millls | Tyndale | Mount Vernon Mills | 7oz Twill | Arc Rating 8.6 HRC 2 | Yes | 88% Cotton 12% High Tenacity Nylon | Yes | K196T Shirt
FRMC® | Woven | Inherent | Tyndale | Tyndale | FLF | 7oz Chambray | Arc Rating 9.1 HRC 2 | Yes | 60% Modacrylic 30% Cotton 10% Nylon | Yes | M110T Shirt M120T Shirt
FRMC® | Woven | Inherent | Tyndale | Tyndale | FLF | 7oz Chambray | Arc Rating 9.1 HRC 2 | Yes | 60% Modacrylic 30% Cotton 10% Nylon | Yes | M603T Shirt
FRMC® | Knit | Inherent | Tyndale | Tyndale | FLF | 6.4oz Interlock | Arc Rating: 10.9 HRC 2 | Yes | 55% Modacrylic 45% Cotton | Yes | M080T Shirt
GlenGuard | Woven | Inherent | Glen Raven | Tyndale | Glen Raven | 4.5oz Pain Weave | ARC Rating: 7.3 HRC 1 | Yes | 74% Kermel 20% FR Modacrylic 5% Twaron 1% Anti Stat | Yes | D196T Shirt
FRMC® | Woven | Inherent | Tyndale | Tyndale | FLF | 7oz Chambray | Arc Rating 9.1 HRC 2 | Yes | 60% Modacrylic 30% Cotton 10% Nylon | Yes | M125T Shirt
Amtex® | Woven | Treated | Mount Vernon Mills | Tyndale | Mount Vernon Mills | 6.5oz Sateen | Arc Rating 9.5 HRC 2 | Yes | 88% Cotton 12% FR Sateen | Yes | K145T Shirt
FRMC® | Knit | Inherent | Tyndale | Tyndale | FLF | 4.6oz Jersey | Arc Rating 4.6 HRC 1 | Yes | 50% Modacrylic 30% Tencel 20% Para-aramid | Yes | M010T Shirt
FRMC® | Knit | Inherent | Tyndale | Tyndale | FLF | 11oz Micro-Fleece | Arc Rating 17.1 HRC 2 | No | 55% Cotton 45% Modacrylic | Yes | M750T Sweatshirt
FRMC® | Knit | Inherent | Tyndale | Tyndale | FLF | 14oz Fleece | Arc Rating 21.8 HRC 2 | No | 55% Cotton 45% Modacrylic | Yes | M735T Sweatshirt
FRMC® | Knit | Inherent | Tyndale | Tyndale | FLF | 14oz Fleece | Arc Rating 21.8 HRC 2 | Yes | 60% Modacrylic 40% Cotton | Yes | F700T Sweatshirt F710T Sweatshirt F720T Sweatshirt
Amtex® | Woven | Treated | Mount Vernon Mills | Tyndale | Mount Vernon Mills | 9oz Twill | Arc Rating 12 HRC 2 | Yes | 88% Cotton 12% High Tenacity Nylon | Yes | K660T Windbreaker
FRMC® | Woven | Inherent | Tyndale | Tyndale | FLF | 14 oz Denim | Arc Rating 15.3 HRC 2 | Yes | 28% Modacrylic 72% Cotton | Yes | F290T Jeans F235T Jeans
FRMC® | Woven | Inherent | Tyndale | Tyndale | FLF | 9oz Canvas | Arc Rating 15.7 HRC 2 | Yes | 68% Cotton 27% Modacrylic 5% Nylon | Yes | M295T Pant
Amtex® | Woven | Treated | Mount Vernon Mills | Tyndale | Mount Vernon Mills | 14.75oz Denim | Arc Rating 24 HRC 2 | Yes | 100% Cotton | Yes | J230T Pant
UltraSoft® | Woven | Treated | Westex | Tyndale | Westex | 8oz Cargo | Arc Rating 9.8 HRC 2 | Yes | 88% Cotton 12% High Tenacity Nylon | Yes | U215T Pant
Amtex® | Woven | Treated | Mount Vernon Mills | Tyndale | Mount Vernon Mills | 11oz Duck | Arc Rating: 15 HRC 2 | Yes | 88% Cotton 12% High Tenacity Nylon | Yes | K290T Pant
Amtex® | Woven | Treated | Mount Vernon Mills | Tyndale | Mount Vernon Mills | 11.75 oz Denim | Arc Rating: 15.2 HRC 2 | Yes | 100% FR Cotton | Yes | J290T Pant
Nomex® | Knit | Inherent | Dupont | Tyndale | Dupont | 12.5oz Knit | Arc Rating 37 HRC 3 | Yes | 93% Nomex 5% Kevlar 2% Static Dissipative Fiber | No | N991T Hat
UltraSoft® | Knit | Treated | Westex | Tyndale | Westex | 6.5oz Ultra Soft Knit | Arc Rating 12.1 HRC 2 | Yes | 88% Cotton 12% High Tenacity Nylon | Yes | U950T Balaclava
FRMC® | Knit | Inherent | Tyndale | Tyndale | FLF | 5oz Knit | N/A | No | 43% Protex Acrylic 35% Cotton 11% Nylon 10% Cupron Nylon 1% Lycra/Spandex | Yes | F920T Socks
Polartec® | Knit | Inherent | Polartec | Tyndale | Polartec | 12oz Fleece | Arc Rating 4.8 HRC 1 | No | 70% Modacrylic 16% Rayon 11% Wool 3% Spandex | Yes | M935T Top M939T Bottom This fabric is currently being used
Polartec® | Knit | Inherent | Polartec | Tyndale | Polartec | 9oz Fleece | Arc Rating 15 HRC 2 | Yes | 43% Rayon 39% Modacrylic 14% Para-aramid 4% Spandex | Yes | M935T Top M939T Bottom M995T Hat This fabric will be used by early 2015
Tecasafe Plus 580 | Woven | Inherent | Rangewear | Dragontech LLC | Tencate | 5.8oz Woven | Arc Rating 6.5 HRC 2 | Yes | Modacrylic Lyocell Aramid | Yes | M482R Coverall M483R Coverall M489R Coverall
AMTEX® | Woven | Treated | Rangewear | Dragontech LLC | Mount Vernon Mills | 6.5oz Woven | Arc Rating 9.5 HRC 2 | Yes | 88% Cotton 12% Nylon | Yes | K469R Coverall
Unbranded | Woven | Treated | Rangewear | Dragontech LLC | Hyosung | 7oz Woven | Arc Rating 9.3 HRC 2 | Yes | 88% Cotton 12% Nylon | No | B412R Coverall B416R Coverall B413R Coverall
Amtex® | Woven | Treated | Rangewear | Dragontech LLC | Mount Vernon Mills | 14.75oz Denim | Arc Rating 24 HRC 2 | Yes | 100% Cotton | Yes | J230R Pant

## Sheet2
Carhartt FR Treated Cotton Blend | Woven | Treated | Unbranded | Carhartt | Mount Vernon Mills | 8.5oz Cotton Blend 6.75oz FR Quilt | Arc Rating 35.7 | 88% Cotton 12% High Tenacity Nylon | K660C
Carhartt FR Treated Cotton Blend | Woven | Treated | Unbranded | Carhartt | Mount Vernon Mills | 8.5oz Cotton Blend 6.75oz FR Quilt | Arc Rating 33.5 | 88% Cotton 12% High Tenacity Nylon | K669C
ArcLite® | Other | Treated | Nasco |  |  | 6.4oz FR PVC 1.6oz Nomex Kevlar | Arc Ratings YEL- 12 ORG- 16 FOR- 9 FYE- 7 |  | R300N R310N
Carhartt FR Treated Cotton | Woven | Treated | Unbranded | Carhartt | Mount Vernon Mills | 13oz Cotton Duck 10.5oz Quilt Lining | Arc Rating 54.3 | 100% Cotton | J6H0C
Carhartt FR Treated Cotton Blend | Woven | Treated | Unbranded | Carhartt | Mount Vernon Mills | 8.5oz Canvas 6.5oz FR Quilt Lining | Arc Rating 33.5 | 88% Cotton 12% High Tenacity Nylon | K679C
Carhartt FR Treated Cotton | Woven | Treated | Unbranded | Carhartt | Mount Vernon Mills | 13oz Duck 10.5oz Quilt Lining | Arc Rating 54.3 | 100% Cotton | J640C J670C
Carhartt FR Treated Cotton | Woven | Treated | Unbranded | Carhartt | Mount Vernon Mills | 13oz Cotton 6oz Twill Lining | Arc Rating 20.6 | 100% Cotton | J610C J690C
Carhartt FR Treated Knit | Knit | Treated | Unbranded | Carhartt | ITI | 2 ply 5.5oz Knit | Arc Rating 15 | 48% Modacrylic 48% Tencel® 4% Spandex | F950C
UltraSoft® | Woven | Treated | Westex | Tyndale | Westex | 11oz Duck 9oz Thinsulate | Arc Rating 46.5 | 88% Cotton 12% High Tenacity Nylon | U575T U675T
UltraSoft® | Woven | Treated | Westex | Tyndale | Westex | 12oz Duck 7oz Ultra Soft Twill | Arc Rating 38.7 | 88% Cotton 12% High Tenacity Nylon | U610T
UltraSoft® | Woven | Treated | Westex | Workrite | Westex | 7oz Ultra Soft 10oz Modaquilt | Arc Rating 31.3 | 88% Cotton 12% High Tenacity Nylon | U620W
UltraSoft® | Woven | Treated | Westex | Tyndale | Westex | 11oz Twill 9oz Thinsulate | Arc Rating 46.5 | 88% Cotton 12% High Tenacity Nylon | U650T
UltraSoft® | Woven | Treated | Westex | Tyndale | Westex | 8oz Ultra Soft Twill 7oz Ultra Soft Lining | Arc Rating 18.5 | 88% Cotton 12% High Tenacity Nylon | U655T
UltraSoft® | Woven | Treated | Westex | Tyndale | Westex | 7oz Ultra Soft Twill 7oz Brushed Cotton | Arc Rating 27.4 | 88% Cotton 12% High Tenacity Nylon | U669T | 0.1395
UltraSoft® | Woven | Treated | Westex | Tyndale | Westex | 11oz Duck 12oz Moda-Quilt | Arc Rating 49.5 | 88% Cotton 12% High Tenacity Nylon | U690T
UltraSoft® | Woven | Treated | Westex | Tyndale | Westex | 12.5oz Indura Ultra Soft Sateen 5.5oz Indura Ultra Soft Twill Lining | Arc Rating 40 | 88% Cotton 12% High Tenacity Nylon | U817T U819T U839T U869T U88TT
Excel FR® | Woven | Treated | Bulwark | Bulwark |  | Outershell: 11.5oz Duck 12oz 2 Layer Modaquilt | Arc Rating 56.6 | 88% Cotton 12% High Tenacity Nylon
Carhartt FR Treated Cotton | Woven | Treated | Unbranded | Carhartt | Mt. Vernon Mills | 13oz Cotton Duck 10.5oz FR Quilt | Arc Rating 54.3 | 100% Cotton | J530C
Carhartt FR Treated Cotton | Woven | Treated | Unbranded | Carhartt | Mt. Vernon Mills | 13oz Cotton Duck 10.5oz FR Quilt | Arc Rating 56.3 | 100% Cotton | J650C
DRIFIRE® | Woven | Inherent | DRIFIRE® | DRIFIRE® |  | 7oz | Arc Rating 4.5 | 85% Modacrylic 15% Viscose | F937Y
DRIFIRE® | Woven | Inherent | DRIFIRE® | DRIFIRE® |  | 7oz | Arc Rating 4 | 80% Modacrylic 14% Viscose 6% Lycra | F947Y